## Hansen_Olivine
//	shear strain			ln(S1/S2)			ln(S2/S3)			S1/S2			S2/S3			[100]			[010]			[001]
id	weight	stress	type	[100]	[010]	[001]	[100]	[010]	[001]	[100]	[010]	[001]	[100]	[010]	[001]	xE1	xE2	xE3	E1	E2	E3	xE1	xE2	xE3
1	0.0	0.0	[010]	0.1	0.1	0.1	0.1	0.1	0.1	1.105	1.105	1.105	1.105	1.105	1.105	0.37	0.33	0.30	0.4	0.33	0.30	0.37	0.33	0.30
2	0.3	34.0	[010]	0.3	0.6	0.2	0.3	0.2	0.3	1.350	1.822	1.221	1.350	1.221	1.350	0.44	0.32	0.24	0.5	0.27	0.22	0.41	0.34	0.25
3	0.5	250.0	[010]	0.2	0.2	0.1	0.2	0.3	0.2	1.221	1.221	1.105	1.221	1.350	1.221	0.40	0.33	0.27	0.4	0.34	0.25	0.38	0.34	0.28
4	1.0	150.0	[010]	0.3	0.2	0.1	0.2	0.3	0.1	1.350	1.221	1.105	1.221	1.350	1.105	0.43	0.32	0.26	0.4	0.34	0.25	0.37	0.33	0.30
5	1.0	43.0	[010]	0.6	0.3	0.2	0.4	0.7	0.3	1.822	1.350	1.221	1.492	2.014	1.350	0.52	0.29	0.19	0.5	0.35	0.17	0.41	0.34	0.25
6	1.1	80.0	[010]	0.4	0.3	0.1	0.9	0.9	0.2	1.492	1.350	1.105	2.460	2.460	1.221	0.51	0.35	0.14	0.5	0.36	0.15	0.38	0.34	0.28
7	2.1	52.0	[010]	1.2	0.7	0.7	0.3	0.9	0.5	3.320	2.014	2.014	1.350	2.460	1.649	0.66	0.20	0.15	0.6	0.29	0.12	0.56	0.28	0.17
8	2.7	49.0	[010]	1.5	0.5	0.5	1.0	0.9	1.3	4.482	1.649	1.649	2.718	2.460	3.669	0.77	0.17	0.06	0.5	0.33	0.13	0.56	0.34	0.09
9	2.9	55.0	[010]	2.2	0.8	0.8	0.2	2.3	1.0	9.025	2.226	2.226	1.221	9.974	2.718	0.83	0.09	0.08	0.7	0.30	0.03	0.62	0.28	0.10
10	3.9	56.0	[010]	2.1	0.6	0.6	0.4	2.5	1.3	8.166	1.822	1.822	1.492	12.182	3.669	0.83	0.10	0.07	0.6	0.34	0.03	0.59	0.32	0.09
11	3.9	48.0	[010]	2.5	0.4	0.5	0.9	1.9	2.5	12.182	1.492	1.649	2.460	6.686	12.182	0.90	0.07	0.03	0.6	0.38	0.06	0.60	0.37	0.03
12	4.0	117.0	[010]	2.7	0.5	0.5	0.3	2.7	1.8	14.880	1.649	1.649	1.350	14.880	6.050	0.90	0.06	0.04	0.6	0.37	0.02	0.59	0.36	0.06
13	4.9	46.0	[010]	0.8	1.5	0.8	7.6	5.3	0.7	2.226	4.482	2.226	1998.196	200.337	2.014	0.69	0.31	0.00	0.8	0.18	0.00	0.60	0.27	0.13
14	5.0	225.0	[010]	1.5	0.3	0.3	0.2	1.4	0.8	4.482	1.350	1.350	1.221	4.055	2.226	0.71	0.16	0.13	0.5	0.39	0.09	0.48	0.36	0.16
15	5.9	278.0	[010]	2.3	0.8	0.8	0.2	2.0	1.1	9.974	2.226	2.226	1.221	7.389	3.004	0.85	0.08	0.07	0.7	0.30	0.04	0.63	0.28	0.09
16	6.8	96.0	[010]	2.7	1.0	1.0	0.4	2.6	1.4	14.880	2.718	2.718	1.492	13.464	4.055	0.90	0.06	0.04	0.7	0.26	0.02	0.69	0.25	0.06
17	6.8	44.0	[010]	2.8	1.4	1.3	0.2	1.7	1.7	16.445	4.055	3.669	1.221	5.474	5.474	0.90	0.05	0.04	0.8	0.19	0.03	0.76	0.21	0.04
18	7.6	82.0	[010]	3.0	0.8	0.7	0.2	2.8	2.1	20.086	2.226	2.014	1.221	16.445	8.166	0.92	0.05	0.04	0.7	0.30	0.02	0.64	0.32	0.04
19	8.2	41.0	[010]	1.9	0.9	0.9	0.2	1.3	1.0	6.686	2.460	2.460	1.221	3.669	2.718	0.79	0.12	0.10	0.7	0.27	0.07	0.64	0.26	0.10
20	8.7	82.0	[010]	2.0	1.1	1.1	0.2	1.4	0.9	7.389	3.004	3.004	1.221	4.055	2.460	0.80	0.11	0.09	0.7	0.24	0.06	0.68	0.23	0.09
21	8.8	138.0	[010]	2.0	1.2	1.0	0.2	1.3	1.0	7.389	3.320	2.718	1.221	3.669	2.718	0.80	0.11	0.09	0.7	0.22	0.06	0.67	0.24	0.09
22	10.2	115.0	[010]	3.3	1.9	1.8	0.4	1.9	1.9	27.113	6.686	6.050	1.492	6.686	6.686	0.94	0.03	0.02	0.9	0.13	0.02	0.84	0.14	0.02
23	10.6	112.0	[010]	2.6	2.0	1.9	0.3	0.8	0.9	13.464	7.389	6.686	1.350	2.226	2.460	0.89	0.07	0.05	0.8	0.11	0.05	0.83	0.12	0.05
24	10.9	168.0	[010]	2.9	1.6	1.5	0.5	1.9	1.8	18.174	4.953	4.482	1.649	6.686	6.050	0.92	0.05	0.03	0.8	0.16	0.02	0.79	0.18	0.03
25	14.2	220.0	[010]	2.2	1.4	1.3	0.4	1.5	0.9	9.025	4.055	3.669	1.492	4.482	2.460	0.84	0.09	0.06	0.8	0.19	0.04	0.72	0.20	0.08
26	18.7	173.0	[010]	2.1	1.7	1.8	0.2	0.7	0.3	8.166	5.474	6.050	1.221	2.014	1.350	0.82	0.10	0.08	0.8	0.14	0.07	0.78	0.13	0.10